## SMAW
WELDING PROCEDURE SPECIFICATION (WPS)
Code: ASME B31.3, ASME Sec. IX
Company Name: | MIDDLE EAST INDUSTRIAL TRAINING CENTRE | [5 empty] | Date: | 05/09/2005
Welding Procedure Specifications No.: |  | MEITC-PLU-WPS-008R FL |  |  | Suppoting PQR No.(s): |  | PQR-PLU-WPS-012
Revision No.: | 0 | Date: | 05/09/2005
Welding Process (es): |  | SMAW |  | Type (s): | MANUAL
(Automatic, Manual, Machine, or Semi-Auto)
Qualification Base Material |  |  |  | Material Range Qualified: YS > 42, 000 < 65, 000 PSI (YS - Yield Strength)
Base Material: ASTM A36 |  |  |  | Thickness Range Qualified: 9.5 - 19.1 mm
Diameter Range Qualified: 126 -252 mm
Wall Thicknesses
W.T 12.7 mm
Type of clamp: External clamp |  | Point of removal of clamp: NA
Initial and Interpass cleaning: |  | Grinding / Power Brushing / Chipping
Position of Welding: 4G |  | Pre heat temp: Preheat to 100 °C Min.
No. of Welders: | One | Method of heating: | Propane heating torch
PWHT: NA |  | Interpass temp.: 250°C max.
Shielding Gas: | NA
Minimum no. of passes before joint is allowed to cool: Repair welding shall be completed in one cycle.
Max. Time between start & completion of the joint: NA
JOINTS (QW-402)
Joint Design : | Single "V" Groove (See Sketch) |  |  |  | Backing (Yes / No) : |  | NA
Backing Material (Type) : |  | NA
*BASE METALS (QW-403) Also as per QW 420.2
Specification type and grade |  |  | ASTM A36
Chem. Analysis and Mech. Prop. |  |  | NA |  |  |  |  | To
to Chem. Analysis and Mech. Prop. |  |  | NA
Thickness range :
Base Metal: |  |  | Groove | 4.8 mm To 25.4 mm |  | Fillet | Unlimited
*FILLER METALS (QW-404)
Spec. No. (SFA) |  | 5.1
AWS No. (Class) |  | E 7018
F-No. |  | 4
A-No.
Size Of Filler Metals |  | 2.5 & 4.0mm
Weld Metal Thickness Range: |  | 25.4 mm
Groove
Fillet |  | Unlimited
Electrode Flux (Class) |  | NA
Flux Trade Name |  | Esab / Lincoln
Consumable Insert |  | NA
QW - 482 Page 2
WPS No.: MEITC-PLU-WPS-008R FL |  | FL |  |  |  |  | Rev. No.: | 0
POSITIONS (QW-405) |  |  |  |  | POSTWELD HEAT TREATMENT (QW - 407)
Position (s) of Groove: |  | 4G |  |  | Temperature Range: |  | NA
Welding Progression: Up: |  | UP HILL | Down: | NA | Time Range: |  | NA
0 |  | NA
GAS (QW - 408)
PREHEAT (QW - 406)
[5 empty] | Shielding Gas(es) |  | NA
Preheat Temp. Min.: |  | 100 °C |  |  | Percent Composition (Mixtures) |  | NA
Interpass Temp. Max.: |  | 250 C |  |  | Shielding Gas Flow Rate: |  | NA
Method of Preheating: |  | NA |  |  | Gas Backing Flow Rate: |  | N/A
Method of Temperature Check: |  | NA |  |  | Trailing Shielding Gas Composition: |  | N/A
(Continuous or special heating where applicable should be recorded)
ELECTRICAL CHARACTERISTICS (QW - 409)
Current AC or DC: |  | DC |  | Polarity: |  | DCEP (Reverse Polarity)
Amps (Range) : | 70-125 Amps |  | Volts (Range): | 22-26
(Amps and Volts range should be recorded for each electrode size,
position, and thickness, etc. This information may be listed in a tabular
form similar to that shown below.)
Tungsten Electrode Size and Type |  |  | NA
(Pure Tungsten, 2% Thoriated, etc.)
Mode of Metal Transfer for GMAW |  |  | N/A
(Spray arc, Short circuiting arc, etc.)
Electrode Wire feed speed range
TECHNIQUE (QW - 410)
String or Weave Bead |  | String on Root and Weave on Fill and Cap
Orifice or Gas Cup Size |  | NA
Initial and Interpass Cleaning (Brushing, Grinding, etc.) |  |  |  | Grinding/Chipping/Power Brushing
Method of Back Gouging |  | N/A
Oscillation |  | NA
Contact Tube or Work Distance |  | N/A
Multiple or Single Pass (per side) |  | Multiple Passes
Multiple or Single Electrodes |  | Single Electrode
Travel Speed (Range) |  | 60-175mm/min
Peening |  | Prohibited
Other : |  | NA
Weld Layer(s) | Process | [5 empty] | Heat Input | Other
e.r. Remarks, Comments, Hot Wire addition, Technique, Torch, Angle, etc.)
kJ/mm
(Max.)
Root | SMAW | [5 empty] | 1.96 | NA
Hot | SMAW |  |  |  | 95 |  | 0.91 | NA
Fill | SMAW | [5 empty] | 1.51 | NA
Cap | SMAW |  |  |  | 125 |  | 1.15 | NA
TEST REQUIRED: Visual Inspection, Radiographic Test, Tensile Test, Bend Test, Macroetch & Photo and Hardness.
Company:
Name:
Signature
Date
MIDDLE EAST INDUSTRIAL TRAINING INSTITUTE
P.O. Box 33229 Abu Dhabi, United Arab Emirates
Tel # +971 2 5965751 - Fax # +971 2 672 0069
E-mail: info@meiti-uae.com
Website: www.meiti-uae.com
Prepared by:
Test Supervisor
Authorized and Approved
MEITI
DETAILS / SKETCH
PLATE - ASTM A36
Angle : 35°
r : 2.5 mm
f : 1.5 mm
t : 12.7 mm
overlap : 1 mm ± 0.5 mm
reinforcement : 3 mm ± 1 mm
Welding Sequence : R/H/F/F/F/F/C/C/C
Filler Metal
Class
Diameter
E7018
E7018
2.5mm
3.2 mm
3.2 mm
Current
Type
Polar.
Amp.
Range
DCEP
DCEP
DCEP
70
125
Travel
Speed
Range
Volt
Range
mm/minute
22
24
26
60
175
144
E7018
4.
3.2 mm
DCEP
26
14
128
1
2
3
4
5
6
7
8
9
FULL PENETRATION
E7018

## FCAW
WELDING PROCEDURE SPECIFICATION (WPS)
Code: ASME B31.3, ASME Sec. IX
Company Name: | MIDDLE EAST INDUSTRIAL TRAINING CENTRE | [5 empty] | Date: | 05/09/2005
Welding Procedure Specifications No.: |  | MEITC-PLU-WPS-009R FL |  |  | Suppoting PQR No.(s): |  | PQR-PLU-WPS-013
Revision No.: | 0 | Date: | 05/09/2005
Welding Process (es): |  | FCAW |  | Type (s): | Semi Automatic
(Automatic, Manual, Machine, or Semi-Auto)
Qualification Base Material |  |  |  | Material Range Qualified: YS > 42, 000 < 65, 000 PSI (YS - Yield Strength)
Base Material: ASTM A36 |  |  |  | Thickness Range Qualified: 9.5 - 19.1 mm
Diameter Range Qualified: 126 -252 mm
Wall Thicknesses
W.T 12.7 mm
Type of clamp: External clamp |  | Point of removal of clamp: NA
Initial and Interpass cleaning: |  | Grinding / Power Brushing / Chipping
Position of Welding: 4G |  | Pre heat temp: Preheat to 100 °C Min.
No. of Welders: | One | Method of heating: | Propane heating torch
PWHT: NA |  | Interpass temp.: 250°C max.
Shielding Gas: | co2 100%
Minimum no. of passes before joint is allowed to cool: Repair welding shall be completed in one cycle.
Max. Time between start & completion of the joint: NA
JOINTS (QW-402)
Joint Design : | Single "V" Groove (See Sketch) |  |  |  | Backing (Yes / No) : |  | NA
Backing Material (Type) : |  | NA
*BASE METALS (QW-403) Also as per QW 420.2
Specification type and grade |  |  | ASTM A36
Chem. Analysis and Mech. Prop. |  |  | NA |  |  |  |  | To
to Chem. Analysis and Mech. Prop. |  |  | NA
Thickness range :
Base Metal: |  |  | Groove | 4.8 mm To 25.4 mm |  | Fillet | Unlimited
*FILLER METALS (QW-404)
Spec. No. (SFA) |  | 5.2
AWS No. (Class) |  | E 71T-1
F-No. |  | 6
A-No.
Size Of Filler Metals |  | 0.8MM TO 1.2MM
Weld Metal Thickness Range: |  | 25.4 mm
Groove
Fillet |  | Unlimited
Electrode Flux (Class) |  | NA
Flux Trade Name |  | Esab / Lincoln
Consumable Insert |  | NA
QW - 482 Page 2
WPS No.: MEITC-PLU-WPS-008R FL |  | FL |  |  |  |  | Rev. No.: | 0
POSITIONS (QW-405) |  |  |  |  | POSTWELD HEAT TREATMENT (QW - 407)
Position (s) of Groove: |  | 4G |  |  | Temperature Range: |  | NA
Welding Progression: Up: |  | UP HILL | Down: | NA | Time Range: |  | NA
0 |  | NA
GAS (QW - 408)
PREHEAT (QW - 406)
[5 empty] | Shielding Gas(es) |  | CO2
Preheat Temp. Min.: |  | 100 °C |  |  | Percent Composition (Mixtures) |  | 100%
Interpass Temp. Max.: |  | 250 C |  |  | Shielding Gas Flow Rate: |  | 45-55
Method of Preheating: |  | NA |  |  | Gas Backing Flow Rate: |  | N/A
Method of Temperature Check: |  | NA |  |  | Trailing Shielding Gas Composition: |  | N/A
(Continuous or special heating where applicable should be recorded)
ELECTRICAL CHARACTERISTICS (QW - 409)
Current AC or DC: |  | DC |  | Polarity: |  | DCEP (Reverse Polarity)
Amps (Range) : | 180-200 Amps |  | Volts (Range): | 22-26
(Amps and Volts range should be recorded for each electrode size,
position, and thickness, etc. This information may be listed in a tabular
form similar to that shown below.)
Tungsten Electrode Size and Type |  |  | NA
(Pure Tungsten, 2% Thoriated, etc.)
Mode of Metal Transfer for GMAW |  |  | N/A
(Spray arc, Short circuiting arc, etc.)
Electrode Wire feed speed range |  |  | 8 to11
TECHNIQUE (QW - 410)
String or Weave Bead |  | String on Root and Weave on Fill and Cap
Orifice or Gas Cup Size |  | NA
Initial and Interpass Cleaning (Brushing, Grinding, etc.) |  |  |  | Grinding/Chipping/Power Brushing
Method of Back Gouging |  | N/A
Oscillation |  | NA
Contact Tube or Work Distance |  | N/A
Multiple or Single Pass (per side) |  | Multiple Passes
Multiple or Single Electrodes |  | Single Electrode
Travel Speed (Range) |  | 8 to 11
Peening |  | Prohibited
Other : |  | NA
Weld Layer(s) | Process | [5 empty] | Heat Input | Other
e.r. Remarks, Comments, Hot Wire addition, Technique, Torch, Angle, etc.)
kJ/mm
(Max.)
Root | FCAW | [5 empty] | 1.96 | NA
Hot | FCAW |  |  |  | 200 |  | 0.91 | NA
Fill | FCAW | [5 empty] | 1.51 | NA
Cap | FCAW |  |  |  | 200 |  | 1.15 | NA
TEST REQUIRED: Visual Inspection, Radiographic Test, Tensile Test, Bend Test, Macroetch & Photo and Hardness.
Company:
Name:
Signature
Date
MIDDLE EAST INDUSTRIAL TRAINING INSTITUTE
P.O. Box 33229 Abu Dhabi, United Arab Emirates
Tel # +971 2 5965751 - Fax # +971 2 672 0069
E-mail: info@meiti-uae.com
Website: www.meiti-uae.com
Prepared by:
Test Supervisor
Authorized and Approved
MEITI
DETAILS / SKETCH
PLATE - ASTM A36
Angle : 35°
r : 2.5 mm
f : 1.5 mm
t : 12.7 mm
overlap : 1 mm ± 0.5 mm
reinforcement : 3 mm ± 1 mm
Welding Sequence : R/H/F/F/F/F/C/C/C
Filler Metal
Class
Diameter
E71T-1
E71T-1
0.8MM
0.8 mm
0.8MM
Current
Type
Polar.
Amp.
Range
DCEP
DCEP
DCEP
180
200
Travel
Speed
Range
Volt
Range
mm/minute
26
27
27
8
10
11
E71T-1
4.
0.8 mm
DCEP
27
14
11
1
2
3
4
5
6
7
8
9
FULL PENETRATION
E71T-1